## Sheet1
Cycle_Number | Cycle_Index | Time_Hours | Cycle_Duration | Voltage(V) | Current(A) | Capacity(Ah) | Energy(Wh) | Avg_Charge_Current | Avg_Discharge_Current | Charge_Capacity | Discharge_Capacity | Charge_Energy | Discharge_Energy | Coulombic_Efficiency | Energy_Efficiency | Energy_Throughput | Charge_C_Rate | Discharge_C_Rate
1 | 2 | 0.6911111 | 0.5855556 | 4.2005 | 7.205 | 1.504 | 6.069 | 7.197967 | -7.197376 | 1.504 | 1.512 | 6.069 | 5.202 | 1.005319 | 0.8571429 | 11.271 | 4.785882 | 4.785489
2 | 3 | 1.271111 | 0.5725 | 4.2001 | 7.196 | 1.463 | 5.901 | 7.197036 | -7.19765 | 1.463 | 1.457 | 5.901 | 5.005 | 0.9958988 | 0.8481613 | 10.906 | 4.785263 | 4.785672
3 | 4 | 1.838611 | 0.5622222 | 4.2001 | 7.196 | 1.429 | 5.764 | 7.198307 | -7.197603 | 1.429 | 1.418 | 5.764 | 4.867 | 0.9923023 | 0.8443789 | 10.631 | 4.786108 | 4.785641
4 | 5 | 2.399722 | 0.56 | 4.2005 | 7.201 | 1.421 | 5.735 | 7.198757 | -7.199379 | 1.421 | 1.411 | 5.735 | 4.838 | 0.9929627 | 0.843592 | 10.573 | 4.786407 | 4.786821
5 | 6 | 2.953333 | 0.5463889 | 4.2001 | 7.201 | 1.374 | 5.543 | 7.199095 | -7.196933 | 1.374 | 1.36 | 5.543 | 4.658 | 0.9898108 | 0.8403392 | 10.201 | 4.786632 | 4.785195
6 | 7 | 3.496667 | 0.5408333 | 4.2001 | 7.196 | 1.351 | 5.454 | 7.198508 | -7.197383 | 1.351 | 1.341 | 5.454 | 4.589 | 0.9925981 | 0.8414008 | 10.043 | 4.786242 | 4.785494
7 | 8 | 4.036389 | 0.5386111 | 4.2001 | 7.201 | 1.344 | 5.435 | 7.197754 | -7.197802 | 1.344 | 1.333 | 5.435 | 4.559 | 0.9918155 | 0.8388224 | 9.994 | 4.785741 | 4.785773
8 | 9 | 4.567222 | 0.5227778 | 4.2001 | 7.201 | 1.288 | 5.202 | 7.198879 | -7.198502 | 1.288 | 1.276 | 5.202 | 4.357 | 0.9906832 | 0.8375625 | 9.559 | 4.786489 | 4.786238
9 | 10 | 5.088333 | 0.5194444 | 4.2001 | 7.201 | 1.275 | 5.157 | 7.199204 | -7.197283 | 1.275 | 1.263 | 5.157 | 4.312 | 0.9905882 | 0.836145 | 9.469 | 4.786705 | 4.785428
10 | 11 | 5.601944 | 0.5080556 | 4.2001 | 7.201 | 1.234 | 4.99 | 7.197319 | -7.198013 | 1.234 | 1.223 | 4.99 | 4.171 | 0.9910859 | 0.8358717 | 9.161 | 4.785452 | 4.785913
11 | 12 | 6.108333 | 0.5044444 | 4.2001 | 7.201 | 1.221 | 4.942 | 7.198977 | -7.196799 | 1.221 | 1.209 | 4.942 | 4.121 | 0.990172 | 0.8338729 | 9.063 | 4.786554 | 4.785105
12 | 13 | 6.606111 | 0.4913889 | 4.2001 | 7.194 | 1.174 | 4.749 | 7.197862 | -7.197519 | 1.174 | 1.162 | 4.749 | 3.955 | 0.9897785 | 0.8328069 | 8.704 | 4.785813 | 4.785584
13 | 14 | 7.093889 | 0.4841667 | 4.2001 | 7.201 | 1.148 | 4.647 | 7.197278 | -7.197457 | 1.148 | 1.136 | 4.647 | 3.864 | 0.989547 | 0.8315042 | 8.511 | 4.785424 | 4.785544
14 | 15 | 7.576111 | 0.4805556 | 4.2001 | 7.199 | 1.135 | 4.597 | 7.197785 | -7.199038 | 1.135 | 1.124 | 4.597 | 3.819 | 0.9903084 | 0.8307592 | 8.416 | 4.785761 | 4.786594
15 | 16 | 8.052778 | 0.4722222 | 4.2001 | 7.201 | 1.107 | 4.485 | 7.197618 | -7.200042 | 1.107 | 1.093 | 4.485 | 3.712 | 0.9873532 | 0.8276477 | 8.197 | 4.78565 | 4.787262
16 | 17 | 8.520278 | 0.4633333 | 4.2001 | 7.201 | 1.073 | 4.348 | 7.199408 | -7.200393 | 1.073 | 1.063 | 4.348 | 3.607 | 0.9906803 | 0.8295768 | 7.955 | 4.786841 | 4.787495
17 | 18 | 8.981111 | 0.4580556 | 4.2001 | 7.196 | 1.053 | 4.269 | 7.200342 | -7.198234 | 1.053 | 1.042 | 4.269 | 3.534 | 0.9895537 | 0.8278285 | 7.803 | 4.787462 | 4.78606
18 | 19 | 9.435 | 0.4494444 | 4.2001 | 7.201 | 1.025 | 4.155 | 7.198931 | -7.196574 | 1.025 | 1.01 | 4.155 | 3.421 | 0.9853659 | 0.8233454 | 7.576 | 4.786523 | 4.784956
19 | 20 | 9.878889 | 0.4386111 | 4.2001 | 7.201 | 0.984 | 3.99 | 7.197818 | -7.197951 | 0.984 | 0.974 | 3.99 | 3.294 | 0.9898374 | 0.8255639 | 7.284 | 4.785783 | 4.785872
20 | 21 | 10.31583 | 0.4352778 | 4.2001 | 7.196 | 0.971 | 3.939 | 7.198031 | -7.197586 | 0.971 | 0.962 | 3.939 | 3.252 | 0.9907312 | 0.8255903 | 7.191 | 4.785925 | 4.785629
21 | 22 | 10.74944 | 0.4316667 | 4.2001 | 7.203 | 0.959 | 3.891 | 7.197795 | -7.197496 | 0.959 | 0.947 | 3.891 | 3.199 | 0.987487 | 0.8221537 | 7.09 | 4.785768 | 4.785569
22 | 23 | 11.1775 | 0.4247222 | 4.2005 | 7.201 | 0.934 | 3.793 | 7.196794 | -7.197514 | 0.934 | 0.922 | 3.793 | 3.115 | 0.987152 | 0.8212497 | 6.908 | 4.785102 | 4.785581
23 | 24 | 11.59833 | 0.4175 | 4.2001 | 7.196 | 0.906 | 3.678 | 7.19796 | -7.195984 | 0.906 | 0.898 | 3.678 | 3.029 | 0.99117 | 0.8235454 | 6.707 | 4.785878 | 4.784564
24 | 25 | 12.01167 | 0.4091667 | 4.2001 | 7.201 | 0.877 | 3.559 | 7.196089 | -7.196775 | 0.877 | 0.869 | 3.559 | 2.929 | 0.990878 | 0.822984 | 6.488 | 4.784634 | 4.78509
25 | 26 | 12.42083 | 0.4083333 | 4.2001 | 7.196 | 0.874 | 3.552 | 7.197115 | -7.196664 | 0.874 | 0.864 | 3.552 | 2.912 | 0.9885584 | 0.8198198 | 6.464 | 4.785316 | 4.785016
26 | 27 | 12.82389 | 0.3977778 | 4.2001 | 7.196 | 0.837 | 3.398 | 7.197099 | -7.19723 | 0.837 | 0.825 | 3.398 | 2.778 | 0.9856631 | 0.8175397 | 6.176 | 4.785305 | 4.785392
27 | 28 | 13.22056 | 0.3963889 | 4.2001 | 7.196 | 0.83 | 3.374 | 7.196298 | -7.197214 | 0.83 | 0.822 | 3.374 | 2.767 | 0.9903614 | 0.8200948 | 6.141 | 4.784772 | 4.785382
28 | 29 | 13.61417 | 0.3911111 | 4.2005 | 7.194 | 0.811 | 3.297 | 7.197616 | -7.196521 | 0.811 | 0.803 | 3.297 | 2.702 | 0.9901356 | 0.8195329 | 5.999 | 4.785649 | 4.784921
29 | 30 | 14.00333 | 0.3861111 | 4.2001 | 7.201 | 0.796 | 3.234 | 7.197395 | -7.198191 | 0.796 | 0.784 | 3.234 | 2.637 | 0.9849246 | 0.8153989 | 5.871 | 4.785502 | 4.786031
30 | 31 | 14.38611 | 0.3805556 | 4.2001 | 7.201 | 0.771 | 3.134 | 7.197937 | -7.198499 | 0.771 | 0.766 | 3.134 | 2.574 | 0.9935149 | 0.8213146 | 5.708 | 4.785862 | 4.786236
31 | 32 | 14.76472 | 0.3763889 | 4.2001 | 7.196 | 0.759 | 3.086 | 7.197941 | -7.196604 | 0.759 | 0.751 | 3.086 | 2.521 | 0.9894598 | 0.8169151 | 5.607 | 4.785865 | 4.784976
32 | 33 | 15.13917 | 0.3722222 | 4.2001 | 7.194 | 0.743 | 3.021 | 7.197753 | -7.197378 | 0.743 | 0.735 | 3.021 | 2.465 | 0.9892328 | 0.815955 | 5.486 | 4.78574 | 4.785491
33 | 34 | 15.50917 | 0.3683333 | 4.2005 | 7.196 | 0.729 | 2.965 | 7.196793 | -7.196493 | 0.729 | 0.722 | 2.965 | 2.42 | 0.9903978 | 0.8161889 | 5.385 | 4.785102 | 4.784902
34 | 35 | 15.87528 | 0.3638889 | 4.2001 | 7.201 | 0.713 | 2.899 | 7.196213 | -7.196543 | 0.713 | 0.707 | 2.899 | 2.37 | 0.9915849 | 0.8175233 | 5.269 | 4.784716 | 4.784935
35 | 36 | 16.23778 | 0.3605556 | 4.2001 | 7.201 | 0.702 | 2.855 | 7.196607 | -7.196003 | 0.702 | 0.693 | 2.855 | 2.321 | 0.9871795 | 0.8129597 | 5.176 | 4.784978 | 4.784576
36 | 37 | 16.59611 | 0.3563889 | 4.2001 | 7.201 | 0.685 | 2.79 | 7.196015 | -7.19765 | 0.685 | 0.68 | 2.79 | 2.276 | 0.9927007 | 0.8157706 | 5.066 | 4.784584 | 4.785672
37 | 38 | 16.95111 | 0.3533333 | 4.2001 | 7.194 | 0.675 | 2.749 | 7.197752 | -7.197616 | 0.675 | 0.668 | 2.749 | 2.234 | 0.9896296 | 0.8126591 | 4.983 | 4.78574 | 4.785649
38 | 39 | 17.30194 | 0.3488889 | 4.2001 | 7.196 | 0.657 | 2.676 | 7.196374 | -7.197508 | 0.657 | 0.653 | 2.676 | 2.183 | 0.9939117 | 0.8157698 | 4.859 | 4.784823 | 4.785577
39 | 40 | 17.64889 | 0.3447222 | 4.2001 | 7.196 | 0.644 | 2.621 | 7.196922 | -7.197553 | 0.644 | 0.636 | 2.621 | 2.127 | 0.9875776 | 0.8115223 | 4.748 | 4.785188 | 4.785607
40 | 41 | 17.99167 | 0.3408333 | 4.2001 | 7.196 | 0.63 | 2.568 | 7.197649 | -7.197039 | 0.63 | 0.623 | 2.568 | 2.081 | 0.9888889 | 0.8103583 | 4.649 | 4.785671 | 4.785265
41 | 42 | 18.32944 | 0.3352778 | 4.2001 | 7.196 | 0.608 | 2.478 | 7.19597 | -7.197201 | 0.608 | 0.605 | 2.478 | 2.018 | 0.9950658 | 0.8143664 | 4.496 | 4.784555 | 4.785373
42 | 43 | 18.66472 | 0.3352778 | 4.2001 | 7.201 | 0.608 | 2.48 | 7.197387 | -7.196472 | 0.608 | 0.604 | 2.48 | 2.015 | 0.9934211 | 0.8125 | 4.495 | 4.785497 | 4.784888
43 | 44 | 18.99833 | 0.3316667 | 4.2001 | 7.196 | 0.597 | 2.435 | 7.196512 | -7.197069 | 0.597 | 0.59 | 2.435 | 1.968 | 0.9882747 | 0.8082136 | 4.403 | 4.784915 | 4.785285
44 | 45 | 19.32806 | 0.3275 | 4.2001 | 7.201 | 0.582 | 2.372 | 7.19808 | -7.197896 | 0.582 | 0.575 | 2.372 | 1.92 | 0.9879725 | 0.8094435 | 4.292 | 4.785957 | 4.785835
45 | 46 | 19.65306 | 0.3230556 | 4.2001 | 7.196 | 0.564 | 2.299 | 7.196996 | -7.197043 | 0.564 | 0.561 | 2.299 | 1.87 | 0.9946809 | 0.8133971 | 4.169 | 4.785237 | 4.785268
46 | 47 | 19.97611 | 0.3225 | 4.2001 | 7.194 | 0.563 | 2.296 | 7.196979 | -7.196076 | 0.563 | 0.559 | 2.296 | 1.862 | 0.9928952 | 0.8109756 | 4.158 | 4.785225 | 4.784625
47 | 48 | 20.29639 | 0.3180556 | 4.2001 | 7.201 | 0.546 | 2.227 | 7.195274 | -7.19603 | 0.546 | 0.541 | 2.227 | 1.803 | 0.9908425 | 0.8096093 | 4.03 | 4.784092 | 4.784594
48 | 49 | 20.61417 | 0.3177778 | 4.2001 | 7.196 | 0.546 | 2.228 | 7.197139 | -7.195743 | 0.546 | 0.541 | 2.228 | 1.802 | 0.9908425 | 0.8087971 | 4.03 | 4.785332 | 4.784403
49 | 50 | 20.93083 | 0.3158333 | 4.2005 | 7.196 | 0.538 | 2.196 | 7.196207 | -7.19703 | 0.538 | 0.534 | 2.196 | 1.777 | 0.9925651 | 0.8091985 | 3.973 | 4.784712 | 4.785259
50 | 51 | 21.24528 | 0.3127778 | 4.2005 | 7.194 | 0.529 | 2.159 | 7.196502 | -7.197527 | 0.529 | 0.523 | 2.159 | 1.74 | 0.9886578 | 0.8059287 | 3.899 | 4.784908 | 4.78559
51 | 52 | 21.55667 | 0.3097222 | 4.2001 | 7.196 | 0.516 | 2.108 | 7.196405 | -7.196699 | 0.516 | 0.512 | 2.108 | 1.702 | 0.9922481 | 0.8074004 | 3.81 | 4.784844 | 4.785039
52 | 53 | 21.86389 | 0.305 | 4.2001 | 7.196 | 0.5 | 2.038 | 7.197133 | -7.197715 | 0.5 | 0.495 | 2.038 | 1.646 | 0.99 | 0.8076546 | 3.684 | 4.785327 | 4.785715
53 | 54 | 22.1675 | 0.3027778 | 4.2001 | 7.196 | 0.492 | 2.007 | 7.198049 | -7.197053 | 0.492 | 0.488 | 2.007 | 1.622 | 0.9918699 | 0.8081714 | 3.629 | 4.785937 | 4.785275
54 | 55 | 22.47167 | 0.3047222 | 4.2001 | 7.201 | 0.499 | 2.037 | 7.197332 | -7.197049 | 0.499 | 0.495 | 2.037 | 1.643 | 0.991984 | 0.8065783 | 3.68 | 4.78546 | 4.785272
55 | 56 | 22.77528 | 0.3025 | 4.2001 | 7.201 | 0.49 | 2.001 | 7.197398 | -7.197698 | 0.49 | 0.487 | 2.001 | 1.616 | 0.9938776 | 0.8075962 | 3.617 | 4.785504 | 4.785704
56 | 57 | 23.07556 | 0.2980556 | 4.2001 | 7.201 | 0.475 | 1.939 | 7.196494 | -7.196886 | 0.475 | 0.47 | 1.939 | 1.56 | 0.9894737 | 0.8045384 | 3.499 | 4.784903 | 4.785163
57 | 58 | 23.37361 | 0.2977778 | 4.2001 | 7.201 | 0.475 | 1.939 | 7.196298 | -7.196489 | 0.475 | 0.469 | 1.939 | 1.555 | 0.9873684 | 0.8019598 | 3.494 | 4.784773 | 4.7849
58 | 59 | 23.66972 | 0.2952778 | 4.2001 | 7.201 | 0.464 | 1.895 | 7.197185 | -7.196891 | 0.464 | 0.46 | 1.895 | 1.527 | 0.9913793 | 0.8058047 | 3.422 | 4.785362 | 4.785167
59 | 60 | 23.96472 | 76.29472 | 4.2001 | 7.196 | 0.463 | 1.891 | 7.196652 | -7.197343 | 0.463 | 0.458 | 1.891 | 1.52 | 0.9892009 | 0.8038075 | 3.411 | 4.785008 | 4.785468
60 | 61 | 100.2581 | 0.2913889 | 4.2001 | 7.196 | 0.452 | 1.845 | 7.197387 | -7.198005 | 0.452 | 0.447 | 1.845 | 1.481 | 0.9889381 | 0.80271 | 3.326 | 4.785496 | 4.785907
61 | 62 | 100.5469 | 0.2869444 | 4.2001 | 7.199 | 0.433 | 1.77 | 7.19772 | -7.198931 | 0.433 | 0.431 | 1.77 | 1.428 | 0.9953811 | 0.8067797 | 3.198 | 4.785718 | 4.786523
62 | 63 | 100.8333 | 0.2861111 | 4.2001 | 7.201 | 0.431 | 1.76 | 7.198472 | -7.199319 | 0.431 | 0.429 | 1.76 | 1.422 | 0.9953596 | 0.8079545 | 3.182 | 4.786218 | 4.786782
63 | 64 | 101.1197 | 0.2858333 | 4.2001 | 7.196 | 0.431 | 1.762 | 7.198922 | -7.198607 | 0.431 | 0.426 | 1.762 | 1.411 | 0.9883991 | 0.8007946 | 3.173 | 4.786517 | 4.786308
64 | 65 | 101.4044 | 0.2841667 | 4.2001 | 7.205 | 0.423 | 1.731 | 7.199588 | -7.198161 | 0.423 | 0.422 | 1.731 | 1.396 | 0.9976359 | 0.8064702 | 3.127 | 4.78696 | 4.786011
65 | 66 | 101.6872 | 0.2813889 | 4.2001 | 7.201 | 0.414 | 1.693 | 7.199271 | -7.20001 | 0.414 | 0.412 | 1.693 | 1.361 | 0.9951691 | 0.8038984 | 3.054 | 4.786749 | 4.78724
66 | 67 | 101.9686 | 0.2813889 | 4.2001 | 7.194 | 0.414 | 1.692 | 7.199837 | -7.199145 | 0.414 | 0.411 | 1.692 | 1.36 | 0.9927536 | 0.8037825 | 3.052 | 4.787125 | 4.786666
67 | 68 | 102.2497 | 0.2808333 | 4.2001 | 7.199 | 0.412 | 1.685 | 7.197415 | -7.19949 | 0.412 | 0.409 | 1.685 | 1.352 | 0.9927184 | 0.8023739 | 3.037 | 4.785516 | 4.786895
68 | 69 | 102.5303 | 0.28 | 4.2001 | 7.196 | 0.411 | 1.68 | 7.198626 | -7.197417 | 0.411 | 0.406 | 1.68 | 1.342 | 0.9878345 | 0.7988095 | 3.022 | 4.786321 | 4.785516
69 | 70 | 102.8092 | 0.2777778 | 4.2001 | 7.194 | 0.401 | 1.64 | 7.198025 | -7.199192 | 0.401 | 0.398 | 1.64 | 1.315 | 0.9925187 | 0.8018293 | 2.955 | 4.785921 | 4.786697
70 | 71 | 103.0856 | 0.275 | 4.2001 | 7.194 | 0.391 | 1.597 | 7.197495 | -7.198052 | 0.391 | 0.387 | 1.597 | 1.279 | 0.9897698 | 0.8008766 | 2.876 | 4.785568 | 4.785939
71 | 72 | 103.3597 | 0.2736111 | 4.2001 | 7.194 | 0.386 | 1.579 | 7.198896 | -7.199254 | 0.386 | 0.385 | 1.579 | 1.272 | 0.9974093 | 0.8055731 | 2.851 | 4.7865 | 4.786738
72 | 73 | 103.6333 | 0.2733333 | 4.2001 | 7.205 | 0.385 | 1.577 | 7.198684 | -7.198859 | 0.385 | 0.381 | 1.577 | 1.258 | 0.9896104 | 0.7977172 | 2.835 | 4.786359 | 4.786475
73 | 74 | 103.9047 | 0.27 | 4.2001 | 7.201 | 0.372 | 1.524 | 7.200176 | -7.199187 | 0.372 | 0.372 | 1.524 | 1.227 | 1 | 0.8051181 | 2.751 | 4.787351 | 4.786694
74 | 75 | 104.1744 | 0.2688889 | 4.2001 | 7.201 | 0.369 | 1.51 | 7.203634 | -7.198582 | 0.369 | 0.367 | 1.51 | 1.209 | 0.9945799 | 0.8006623 | 2.719 | 4.78965 | 4.786291
75 | 76 | 104.4433 | 0.2691667 | 4.2001 | 7.203 | 0.37 | 1.515 | 7.19969 | -7.199223 | 0.37 | 0.366 | 1.515 | 1.207 | 0.9891892 | 0.7966997 | 2.722 | 4.787028 | 4.786717
76 | 77 | 104.7114 | 0.2669444 | 4.2001 | 7.194 | 0.362 | 1.481 | 7.19976 | -7.198453 | 0.362 | 0.36 | 1.481 | 1.188 | 0.9944751 | 0.8021607 | 2.669 | 4.787074 | 4.786205
77 | 78 | 104.9778 | 0.2658333 | 4.2001 | 7.194 | 0.358 | 1.464 | 7.199486 | -7.198542 | 0.358 | 0.354 | 1.464 | 1.168 | 0.9888268 | 0.7978142 | 2.632 | 4.786892 | 4.786265
78 | 79 | 105.2428 | 0.2641667 | 4.2001 | 7.203 | 0.352 | 1.443 | 7.199406 | -7.199028 | 0.352 | 0.351 | 1.443 | 1.155 | 0.9971591 | 0.8004158 | 2.598 | 4.786839 | 4.786588
79 | 80 | 105.5069 | 0.2641667 | 4.2001 | 7.196 | 0.35 | 1.434 | 7.198291 | -7.198751 | 0.35 | 0.349 | 1.434 | 1.151 | 0.9971429 | 0.8026499 | 2.585 | 4.786098 | 4.786404
80 | 81 | 105.77 | 0.2622222 | 4.2001 | 7.201 | 0.345 | 1.414 | 7.198243 | -7.197971 | 0.345 | 0.343 | 1.414 | 1.13 | 0.9942029 | 0.7991513 | 2.544 | 4.786066 | 4.785885
81 | 82 | 106.0322 | 0.2616667 | 4.2001 | 7.205 | 0.344 | 1.407 | 7.199272 | -7.198324 | 0.344 | 0.339 | 1.407 | 1.117 | 0.9854651 | 0.7938877 | 2.524 | 4.78675 | 4.786119
82 | 83 | 106.2931 | 0.2605556 | 4.2001 | 7.205 | 0.339 | 1.387 | 7.199876 | -7.198515 | 0.339 | 0.337 | 1.387 | 1.11 | 0.9941003 | 0.8002884 | 2.497 | 4.787152 | 4.786247
83 | 84 | 106.5533 | 0.2594444 | 4.2001 | 7.194 | 0.334 | 1.369 | 7.199006 | -7.197813 | 0.334 | 0.331 | 1.369 | 1.09 | 0.991018 | 0.7962016 | 2.459 | 4.786573 | 4.78578
84 | 85 | 106.8119 | 0.2583333 | 4.2001 | 7.201 | 0.332 | 1.358 | 7.199301 | -7.199006 | 0.332 | 0.329 | 1.358 | 1.082 | 0.9909639 | 0.7967599 | 2.44 | 4.786769 | 4.786573
85 | 86 | 107.0706 | 0.2583333 | 4.2001 | 7.203 | 0.331 | 1.356 | 7.197848 | -7.1975 | 0.331 | 0.328 | 1.356 | 1.078 | 0.9909366 | 0.7949853 | 2.434 | 4.785804 | 4.785572
86 | 87 | 107.3269 | 0.255 | 4.2001 | 7.199 | 0.318 | 1.303 | 7.19769375 | -7.197755 | 0.318 | 0.317 | 1.303 | 1.041 | 0.9968553 | 0.7989256 | 2.344 | 4.785701 | 4.785741
87 | 88 | 107.5828 | 0.2566667 | 4.2001 | 7.201 | 0.325 | 1.332 | 7.198018 | -7.196553 | 0.325 | 0.322 | 1.332 | 1.06 | 0.9907692 | 0.7957958 | 2.392 | 4.785916 | 4.784942
88 | 89 | 107.8375 | 0.2527778 | 4.2001 | 7.196 | 0.311 | 1.272 | 7.196783 | -7.197613 | 0.311 | 0.309 | 1.272 | 1.015 | 0.9935691 | 0.797956 | 2.287 | 4.785095 | 4.785647
89 | 90 | 108.0914 | 0.2544444 | 4.2005 | 7.196 | 0.317 | 1.301 | 7.197576 | -7.196994 | 0.317 | 0.313 | 1.301 | 1.029 | 0.9873817 | 0.7909301 | 2.33 | 4.785622 | 4.785235
90 | 91 | 108.3447 | 0.2527778 | 4.2005 | 7.196 | 0.311 | 1.273 | 7.196647 | -7.195813 | 0.311 | 0.309 | 1.273 | 1.014 | 0.9935691 | 0.7965436 | 2.287 | 4.785005 | 4.78445
91 | 92 | 108.5972 | 0.2519444 | 4.2001 | 7.196 | 0.307 | 1.26 | 7.196364 | -7.197431 | 0.307 | 0.307 | 1.26 | 1.008 | 1 | 0.8 | 2.268 | 4.784816 | 4.785526
92 | 93 | 108.8489 | 0.2516667 | 4.2001 | 7.199 | 0.306 | 1.253 | 7.196928 | -7.19702 | 0.306 | 0.304 | 1.253 | 0.998 | 0.9934641 | 0.7964884 | 2.251 | 4.785192 | 4.785252
93 | 94 | 109.1003 | 0.2508333 | 4.2001 | 7.196 | 0.304 | 1.246 | 7.196541 | -7.196567 | 0.304 | 0.302 | 1.246 | 0.99 | 0.9934211 | 0.7945425 | 2.236 | 4.784934 | 4.784951
94 | 95 | 109.3508 | 0.2502778 | 4.2005 | 7.199 | 0.302 | 1.236 | 7.196867 | -7.196513 | 0.302 | 0.299 | 1.236 | 0.981 | 0.9900662 | 0.7936893 | 2.217 | 4.785151 | 4.784916
95 | 96 | 109.6006 | 0.2494444 | 4.2008 | 7.199 | 0.299 | 1.225 | 7.197087 | -7.195953 | 0.299 | 0.297 | 1.225 | 0.976 | 0.993311 | 0.7967347 | 2.201 | 4.785297 | 4.784543
96 | 97 | 109.85 | 0.2494444 | 4.2001 | 7.196 | 0.298 | 1.221 | 7.197513 | -7.197463 | 0.298 | 0.296 | 1.221 | 0.97 | 0.9932886 | 0.7944308 | 2.191 | 4.785581 | 4.785547
97 | 98 | 110.0986 | 0.2475 | 4.2001 | 7.196 | 0.293 | 1.202 | 7.197034 | -7.197083 | 0.293 | 0.289 | 1.202 | 0.949 | 0.9863481 | 0.7895175 | 2.151 | 4.785262 | 4.785295
98 | 99 | 110.345 | 0.2452778 | 4.2001 | 7.201 | 0.283 | 1.162 | 7.19749 | -7.19805 | 0.283 | 0.281 | 1.162 | 0.92 | 0.9929329 | 0.7917384 | 2.082 | 4.785565 | 4.785937
99 | 100 | 110.5886 | 0.2419444 | 4.2001 | 7.196 | 0.272 | 1.114 | 7.198209 | -7.198778 | 0.272 | 0.269 | 1.114 | 0.881 | 0.9889706 | 0.7908438 | 1.995 | 4.786043 | 4.786421