## Sheet1
Cycle_Number | Cycle_Index | Time_Hours | Cycle_Duration | Voltage(V) | Current(A) | Capacity(Ah) | Energy(Wh) | Avg_Charge_Current | Avg_Discharge_Current | Charge_Capacity | Discharge_Capacity | Charge_Energy | Discharge_Energy | Coulombic_Efficiency | Energy_Efficiency | Energy_Throughput | Charge_C_Rate | Discharge_C_Rate
1 | 2 | 0.9855556 | 0.8655556 | 4.2001 | 4.807 | 1.672 | 6.699 | 4.806899 | -4.806898 | 1.672 | 1.687 | 6.699 | 5.944 | 1.008971 | 0.8872966 | 12.643 | 2.87494 | 2.874939
2 | 3 | 1.85 | 0.8591667 | 4.2001 | 4.807 | 1.666 | 6.667 | 4.806908 | -4.806803 | 1.666 | 1.662 | 6.667 | 5.853 | 0.997599 | 0.8779061 | 12.52 | 2.874945 | 2.874882
3 | 4 | 2.705 | 0.8511111 | 4.2001 | 4.807 | 1.647 | 6.591 | 4.806783 | -4.806745 | 1.647 | 1.644 | 6.591 | 5.782 | 0.9981785 | 0.8772569 | 12.373 | 2.87487 | 2.874848
4 | 5 | 3.553611 | 0.8452778 | 4.2001 | 4.807 | 1.633 | 6.537 | 4.806646 | -4.806842 | 1.633 | 1.627 | 6.537 | 5.722 | 0.9963258 | 0.8753251 | 12.259 | 2.874788 | 2.874905
5 | 6 | 4.396944 | 0.8419444 | 4.2001 | 4.807 | 1.625 | 6.509 | 4.806746 | -4.806754 | 1.625 | 1.621 | 6.509 | 5.695 | 0.9975385 | 0.8749424 | 12.204 | 2.874848 | 2.874853
6 | 7 | 5.235278 | 0.8344444 | 4.2001 | 4.807 | 1.607 | 6.436 | 4.806838 | -4.806692 | 1.607 | 1.601 | 6.436 | 5.622 | 0.9962663 | 0.8735239 | 12.058 | 2.874903 | 2.874816
7 | 8 | 6.0675 | 0.83 | 4.2001 | 4.807 | 1.598 | 6.401 | 4.806666 | -4.806931 | 1.598 | 1.59 | 6.401 | 5.583 | 0.9949937 | 0.8722075 | 11.984 | 2.8748 | 2.874958
8 | 9 | 6.894444 | 0.8238889 | 4.2001 | 4.807 | 1.583 | 6.342 | 4.806777 | -4.806912 | 1.583 | 1.577 | 6.342 | 5.532 | 0.9962097 | 0.87228 | 11.874 | 2.874867 | 2.874948
9 | 10 | 7.715833 | 0.8183333 | 4.2001 | 4.807 | 1.57 | 6.292 | 4.806822 | -4.806678 | 1.57 | 1.562 | 6.292 | 5.475 | 0.9949045 | 0.8701526 | 11.767 | 2.874893 | 2.874807
10 | 11 | 8.5325 | 0.8152778 | 4.2001 | 4.808 | 1.562 | 6.265 | 4.806866 | -4.806841 | 1.562 | 1.555 | 6.265 | 5.452 | 0.9955186 | 0.8702314 | 11.717 | 2.87492 | 2.874905
11 | 12 | 9.344722 | 0.8094444 | 4.2001 | 4.807 | 1.548 | 6.209 | 4.806779 | -4.806991 | 1.548 | 1.539 | 6.209 | 5.392 | 0.994186 | 0.8684168 | 11.601 | 2.874868 | 2.874995
12 | 13 | 10.15056 | 0.8016667 | 4.2001 | 4.807 | 1.531 | 6.143 | 4.806855 | -4.806965 | 1.531 | 1.522 | 6.143 | 5.33 | 0.9941215 | 0.8676542 | 11.473 | 2.874913 | 2.874979
13 | 14 | 10.94833 | 0.7936111 | 4.2001 | 4.807 | 1.51 | 6.062 | 4.806921 | -4.806806 | 1.51 | 1.502 | 6.062 | 5.255 | 0.994702 | 0.8668756 | 11.317 | 2.874952 | 2.874884
14 | 15 | 11.74028 | 0.7905556 | 4.2001 | 4.807 | 1.504 | 6.04 | 4.806978 | -4.806956 | 1.504 | 1.495 | 6.04 | 5.228 | 0.994016 | 0.8655629 | 11.268 | 2.874987 | 2.874974
15 | 16 | 12.52667 | 0.7819444 | 4.2001 | 4.807 | 1.483 | 5.958 | 4.806883 | -4.806913 | 1.483 | 1.474 | 5.958 | 5.153 | 0.9939312 | 0.8648875 | 11.111 | 2.87493 | 2.874948
16 | 17 | 13.30528 | 0.7755556 | 4.2001 | 4.807 | 1.468 | 5.898 | 4.807018 | -4.806816 | 1.468 | 1.459 | 5.898 | 5.096 | 0.9938692 | 0.8640217 | 10.994 | 2.875011 | 2.87489
17 | 18 | 14.07778 | 0.7688889 | 4.2001 | 4.807 | 1.452 | 5.835 | 4.80678 | -4.806866 | 1.452 | 1.443 | 5.835 | 5.037 | 0.9938017 | 0.8632391 | 10.872 | 2.874868 | 2.87492
18 | 19 | 14.84306 | 0.7616667 | 4.2001 | 4.807 | 1.435 | 5.772 | 4.807012 | -4.806861 | 1.435 | 1.424 | 5.772 | 4.97 | 0.9923345 | 0.8610534 | 10.742 | 2.875007 | 2.874917
19 | 20 | 15.60028 | 0.7533333 | 4.2001 | 4.807 | 1.414 | 5.689 | 4.806838 | -4.80669 | 1.414 | 1.404 | 5.689 | 4.897 | 0.9929279 | 0.860784 | 10.586 | 2.874903 | 2.874815
20 | 21 | 16.35028 | 0.7466667 | 4.2001 | 4.808 | 1.399 | 5.63 | 4.806817 | -4.806746 | 1.399 | 1.389 | 5.63 | 4.84 | 0.992852 | 0.8596803 | 10.47 | 2.874891 | 2.874848
21 | 22 | 17.09306 | 0.7388889 | 4.2001 | 4.807 | 1.38 | 5.556 | 4.806868 | -4.806803 | 1.38 | 1.371 | 5.556 | 4.774 | 0.9934783 | 0.8592513 | 10.33 | 2.874921 | 2.874882
22 | 23 | 17.82944 | 0.7330556 | 4.2001 | 4.807 | 1.367 | 5.504 | 4.806739 | -4.806829 | 1.367 | 1.355 | 5.504 | 4.717 | 0.9912217 | 0.8570131 | 10.221 | 2.874844 | 2.874898
23 | 24 | 18.55778 | 0.7241667 | 4.2001 | 4.807 | 1.344 | 5.416 | 4.806897 | -4.806812 | 1.344 | 1.335 | 5.416 | 4.643 | 0.9933036 | 0.8572747 | 10.059 | 2.874939 | 2.874888
24 | 25 | 19.27778 | 0.7152778 | 4.2001 | 4.807 | 1.324 | 5.336 | 4.806818 | -4.806889 | 1.324 | 1.313 | 5.336 | 4.564 | 0.9916918 | 0.8553223 | 9.9 | 2.874891 | 2.874934
25 | 26 | 19.98889 | 0.7069444 | 4.2001 | 4.803 | 1.303 | 5.255 | 4.806867 | -4.806878 | 1.303 | 1.293 | 5.255 | 4.492 | 0.9923254 | 0.8548049 | 9.747 | 2.874921 | 2.874927
26 | 27 | 20.69111 | 0.6980556 | 4.2001 | 4.807 | 1.281 | 5.164 | 4.806888 | -4.806958 | 1.281 | 1.272 | 5.164 | 4.414 | 0.9929742 | 0.8547637 | 9.578 | 2.874933 | 2.874975
27 | 28 | 21.38472 | 0.6891667 | 4.2001 | 4.807 | 1.261 | 5.085 | 4.806854 | -4.806785 | 1.261 | 1.251 | 5.085 | 4.339 | 0.9920698 | 0.853294 | 9.424 | 2.874913 | 2.874872
28 | 29 | 22.07 | 0.6808333 | 4.2001 | 4.807 | 1.241 | 5.006 | 4.806639 | -4.806833 | 1.241 | 1.23 | 5.006 | 4.265 | 0.9911362 | 0.8519776 | 9.271 | 2.874784 | 2.8749
29 | 30 | 22.74583 | 0.6711111 | 4.2001 | 4.807 | 1.217 | 4.91 | 4.806911 | -4.806941 | 1.217 | 1.207 | 4.91 | 4.18 | 0.9917831 | 0.8513238 | 9.09 | 2.874947 | 2.874965
30 | 31 | 23.41278 | 0.6630556 | 4.2001 | 4.807 | 1.197 | 4.831 | 4.806921 | -4.806938 | 1.197 | 1.188 | 4.831 | 4.111 | 0.9924812 | 0.8509625 | 8.942 | 2.874953 | 2.874963
31 | 32 | 100.0717 | 76.65472 | 4.2001 | 4.807 | 1.178 | 4.755 | 4.806915 | -4.80696 | 1.178 | 1.169 | 4.755 | 4.043 | 0.9923599 | 0.8502629 | 8.798 | 2.874949 | 2.874976
32 | 33 | 100.7228 | 0.6475 | 4.2001 | 4.807 | 1.16 | 4.683 | 4.807031 | -4.806899 | 1.16 | 1.15 | 4.683 | 3.975 | 0.9913793 | 0.8488149 | 8.658 | 2.875019 | 2.87494
33 | 34 | 101.3658 | 0.6388889 | 4.2001 | 4.807 | 1.139 | 4.602 | 4.806941 | -4.806937 | 1.139 | 1.13 | 4.602 | 3.904 | 0.9920983 | 0.8483268 | 8.506 | 2.874965 | 2.874962
34 | 35 | 102.0011 | 0.6319444 | 4.2001 | 4.808 | 1.122 | 4.535 | 4.807071 | -4.806961 | 1.122 | 1.114 | 4.535 | 3.846 | 0.9928699 | 0.8480706 | 8.381 | 2.875042 | 2.874977
35 | 36 | 102.6286 | 0.6227778 | 4.2001 | 4.807 | 1.1 | 4.445 | 4.807013 | -4.806863 | 1.1 | 1.092 | 4.445 | 3.766 | 0.9927273 | 0.8472441 | 8.211 | 2.875008 | 2.874918
36 | 37 | 103.2475 | 0.615 | 4.2001 | 4.808 | 1.082 | 4.372 | 4.807047 | -4.806716 | 1.082 | 1.073 | 4.372 | 3.699 | 0.9916821 | 0.8460659 | 8.071 | 2.875028 | 2.87483
37 | 38 | 103.8597 | 0.6091667 | 4.2005 | 4.807 | 1.068 | 4.318 | 4.806499 | -4.806773 | 1.068 | 1.059 | 4.318 | 3.65 | 0.991573 | 0.8452987 | 7.968 | 2.8747 | 2.874864
38 | 39 | 104.4639 | 0.5988889 | 4.2001 | 4.805 | 1.043 | 4.218 | 4.806666 | -4.806777 | 1.043 | 1.034 | 4.218 | 3.56 | 0.991371 | 0.8440019 | 7.778 | 2.8748 | 2.874867
39 | 40 | 105.0581 | 0.5905556 | 4.2001 | 4.807 | 1.022 | 4.133 | 4.806971 | -4.807 | 1.022 | 1.015 | 4.133 | 3.491 | 0.9931507 | 0.8446649 | 7.624 | 2.874983 | 2.875
40 | 41 | 105.6453 | 0.5836111 | 4.2001 | 4.807 | 1.007 | 4.071 | 4.806918 | -4.806933 | 1.007 | 0.998 | 4.071 | 3.432 | 0.9910626 | 0.8430361 | 7.503 | 2.874951 | 2.87496
41 | 42 | 106.2261 | 0.5775 | 4.2001 | 4.807 | 0.991 | 4.01 | 4.806797 | -4.806926 | 0.991 | 0.983 | 4.01 | 3.379 | 0.9919273 | 0.8426434 | 7.389 | 2.874879 | 2.874956
42 | 43 | 106.8003 | 0.5713889 | 4.2001 | 4.807 | 0.976 | 3.95 | 4.806997 | -4.80684 | 0.976 | 0.968 | 3.95 | 3.325 | 0.9918033 | 0.8417722 | 7.275 | 2.874998 | 2.874904
43 | 44 | 107.3675 | 0.5630556 | 4.2001 | 4.807 | 0.956 | 3.871 | 4.806971 | -4.807046 | 0.956 | 0.949 | 3.871 | 3.258 | 0.9926778 | 0.841643 | 7.129 | 2.874982 | 2.875027
44 | 45 | 107.9283 | 0.5580556 | 4.2001 | 4.805 | 0.945 | 3.825 | 4.806928 | -4.807006 | 0.945 | 0.935 | 3.825 | 3.21 | 0.989418 | 0.8392157 | 7.035 | 2.874957 | 2.875003
45 | 46 | 108.4825 | 0.5511111 | 4.2001 | 4.807 | 0.927 | 3.755 | 4.807033 | -4.806836 | 0.927 | 0.921 | 3.755 | 3.157 | 0.9935275 | 0.8407457 | 6.912 | 2.87502 | 2.874902
46 | 47 | 109.0286 | 0.5408333 | 4.2001 | 4.807 | 0.902 | 3.653 | 4.806927 | -4.807001 | 0.902 | 0.895 | 3.653 | 3.066 | 0.9922395 | 0.8393102 | 6.719 | 2.874957 | 2.875001
47 | 48 | 109.5661 | 0.5341667 | 4.2001 | 4.807 | 0.887 | 3.59 | 4.80686 | -4.806977 | 0.887 | 0.88 | 3.59 | 3.015 | 0.9921082 | 0.8398329 | 6.605 | 2.874916 | 2.874986
48 | 49 | 110.0978 | 0.5288889 | 4.2001 | 4.807 | 0.874 | 3.539 | 4.806997 | -4.806833 | 0.874 | 0.866 | 3.539 | 2.965 | 0.9908467 | 0.8378073 | 6.504 | 2.874998 | 2.8749
49 | 50 | 110.6253 | 0.5266667 | 4.2001 | 4.807 | 0.868 | 3.518 | 4.806708 | -4.80704 | 0.868 | 0.861 | 3.518 | 2.946 | 0.9919355 | 0.8374076 | 6.464 | 2.874825 | 2.875024
50 | 51 | 111.1475 | 0.5177778 | 4.2001 | 4.807 | 0.847 | 3.433 | 4.807088 | -4.8067184 | 0.847 | 0.84 | 3.433 | 2.873 | 0.9917355 | 0.8368774 | 6.306 | 2.875053 | 2.874832
51 | 52 | 111.6614 | 0.5102778 | 4.2001 | 4.807 | 0.829 | 3.358 | 4.807027 | -4.806964 | 0.829 | 0.823 | 3.358 | 2.812 | 0.9927624 | 0.8374032 | 6.17 | 2.875016 | 2.874979
52 | 53 | 112.17 | 0.5061111 | 4.2001 | 4.807 | 0.82 | 3.321 | 4.80698 | -4.807 | 0.82 | 0.812 | 3.321 | 2.773 | 0.9902439 | 0.8349895 | 6.094 | 2.874988 | 2.875
53 | 54 | 112.6728 | 0.5002778 | 4.2001 | 4.807 | 0.804 | 3.258 | 4.806733 | -4.806896 | 0.804 | 0.798 | 3.258 | 2.725 | 0.9925373 | 0.8364027 | 5.983 | 2.87484 | 2.874938
54 | 55 | 113.1708 | 0.4952778 | 4.2001 | 4.807 | 0.793 | 3.214 | 4.806949 | -4.806959 | 0.793 | 0.786 | 3.214 | 2.683 | 0.9911728 | 0.8347853 | 5.897 | 2.87497 | 2.874976
55 | 56 | 113.6631 | 0.4897222 | 4.2001 | 4.807 | 0.778 | 3.156 | 4.806991 | -4.806727 | 0.778 | 0.773 | 3.156 | 2.637 | 0.9935733 | 0.8355513 | 5.793 | 2.874995 | 2.874837
56 | 57 | 114.1503 | 0.4844444 | 4.2001 | 4.807 | 0.767 | 3.11 | 4.807002 | -4.806901 | 0.767 | 0.76 | 3.11 | 2.591 | 0.9908735 | 0.833119 | 5.701 | 2.875001 | 2.874941
57 | 58 | 114.6325 | 0.48 | 4.2001 | 4.807 | 0.755 | 3.063 | 4.806975 | -4.806725 | 0.755 | 0.75 | 3.063 | 2.554 | 0.9933775 | 0.833823 | 5.617 | 2.874985 | 2.874836
58 | 59 | 115.1089 | 0.4727778 | 4.2001 | 4.807 | 0.738 | 2.992 | 4.80675 | -4.806836 | 0.738 | 0.733 | 2.992 | 2.497 | 0.9932249 | 0.8345588 | 5.489 | 2.87485 | 2.874902
59 | 60 | 115.58 | 0.4694444 | 4.2001 | 4.807 | 0.73 | 2.962 | 4.807015 | -4.806957 | 0.73 | 0.725 | 2.962 | 2.466 | 0.9931507 | 0.8325456 | 5.428 | 2.875009 | 2.874975
60 | 61 | 116.0472 | 0.465 | 4.2001 | 4.807 | 0.719 | 2.918 | 4.806782 | -4.806817 | 0.719 | 0.714 | 2.918 | 2.428 | 0.9930459 | 0.8320768 | 5.346 | 2.87487 | 2.874891
61 | 62 | 116.5103 | 0.4608333 | 4.2001 | 4.807 | 0.71 | 2.881 | 4.806855 | -4.806853 | 0.71 | 0.704 | 2.881 | 2.394 | 0.9915493 | 0.8309615 | 5.275 | 2.874913 | 2.874912
62 | 63 | 116.9692 | 0.4575 | 4.2001 | 4.807 | 0.701 | 2.846 | 4.806734 | -4.806797 | 0.701 | 0.697 | 2.846 | 2.369 | 0.9942939 | 0.8323963 | 5.215 | 2.874841 | 2.874879
63 | 64 | 117.4244 | 0.4527778 | 4.2001 | 4.807 | 0.69 | 2.8 | 4.807 | -4.806875 | 0.69 | 0.685 | 2.8 | 2.327 | 0.9927536 | 0.8310714 | 5.127 | 2.875 | 2.874925
64 | 65 | 117.8756 | 0.4494444 | 4.2001 | 4.807 | 0.682 | 2.766 | 4.806931 | -4.806778 | 0.682 | 0.677 | 2.766 | 2.299 | 0.9926686 | 0.8311641 | 5.065 | 2.874959 | 2.874867
65 | 66 | 118.3236 | 0.4466667 | 4.2001 | 4.807 | 0.675 | 2.741 | 4.806931 | -4.806772 | 0.675 | 0.669 | 2.741 | 2.274 | 0.9911111 | 0.8296242 | 5.015 | 2.874958 | 2.874863
66 | 67 | 118.7692 | 0.4447222 | 4.2001 | 4.807 | 0.671 | 2.723 | 4.806936 | -4.806836 | 0.671 | 0.665 | 2.723 | 2.26 | 0.9910581 | 0.8299669 | 4.983 | 2.874962 | 2.874902
67 | 68 | 119.2111 | 0.4388889 | 4.2001 | 4.805 | 0.656 | 2.665 | 4.806609 | -4.806582 | 0.656 | 0.651 | 2.665 | 2.211 | 0.992378 | 0.8296435 | 4.876 | 2.874766 | 2.87475
68 | 69 | 119.6478 | 0.4344444 | 4.2001 | 4.807 | 0.646 | 2.623 | 4.806915 | -4.806954 | 0.646 | 0.641 | 2.623 | 2.175 | 0.9922601 | 0.8292032 | 4.798 | 2.874949 | 2.874973
69 | 70 | 120.0808 | 0.4319444 | 4.2001 | 4.803 | 0.64 | 2.598 | 4.806729 | -4.806634 | 0.64 | 0.635 | 2.598 | 2.153 | 0.9921875 | 0.8287144 | 4.751 | 2.874838 | 2.874781
70 | 71 | 120.5114 | 0.4291667 | 4.2001 | 4.807 | 0.633 | 2.57 | 4.806538 | -4.806515 | 0.633 | 0.628 | 2.57 | 2.13 | 0.9921011 | 0.8287938 | 4.7 | 2.874724 | 2.87471
71 | 72 | 120.9386 | 0.4255556 | 4.2001 | 4.807 | 0.623 | 2.532 | 4.806528 | -4.807034 | 0.623 | 0.62 | 2.532 | 2.1 | 0.9951846 | 0.8293839 | 4.632 | 2.874718 | 2.875021
72 | 73 | 121.3619 | 0.4211111 | 4.2001 | 4.807 | 0.613 | 2.491 | 4.807011 | -4.806989 | 0.613 | 0.609 | 2.491 | 2.064 | 0.9934747 | 0.8285829 | 4.555 | 2.875007 | 2.874993
73 | 74 | 121.7817 | 0.4180556 | 4.2001 | 4.807 | 0.607 | 2.463 | 4.807033 | -4.807004 | 0.607 | 0.602 | 2.463 | 2.039 | 0.9917628 | 0.8278522 | 4.502 | 2.87502 | 2.875003
74 | 75 | 122.1981 | 0.4147222 | 4.2001 | 4.807 | 0.598 | 2.429 | 4.806998 | -4.807011 | 0.598 | 0.594 | 2.429 | 2.011 | 0.993311 | 0.8279127 | 4.44 | 2.874999 | 2.875007
75 | 76 | 122.6122 | 0.4133333 | 4.2001 | 4.807 | 0.595 | 2.418 | 4.806682 | -4.806219 | 0.595 | 0.59 | 2.418 | 1.998 | 0.9915966 | 0.8263027 | 4.416 | 2.87481 | 2.874533
76 | 77 | 123.0244 | 0.4111111 | 4.2001 | 4.807 | 0.589 | 2.395 | 4.806671 | -4.806773 | 0.589 | 0.585 | 2.395 | 1.981 | 0.9932088 | 0.8271399 | 4.376 | 2.874803 | 2.874865
77 | 78 | 123.4342 | 0.4083333 | 4.2001 | 4.807 | 0.582 | 2.366 | 4.806813 | -4.807016 | 0.582 | 0.579 | 2.366 | 1.958 | 0.9948454 | 0.8275571 | 4.324 | 2.874888 | 2.87501
78 | 79 | 123.8408 | 76.40528 | 4.2001 | 4.807 | 0.575 | 2.336 | 4.806947 | -4.806972 | 0.575 | 0.571 | 2.336 | 1.932 | 0.9930435 | 0.8270548 | 4.268 | 2.874968 | 2.874983
79 | 80 | 200.2433 | 0.4 | 4.2001 | 4.807 | 0.563 | 2.285 | 4.806874 | -4.806575 | 0.563 | 0.559 | 2.285 | 1.889 | 0.9928952 | 0.8266958 | 4.174 | 2.874925 | 2.874746
80 | 81 | 200.6431 | 0.3994444 | 4.2001 | 4.807 | 0.561 | 2.28 | 4.806945 | -4.806563 | 0.561 | 0.557 | 2.28 | 1.881 | 0.9928699 | 0.825 | 4.161 | 2.874967 | 2.874739
81 | 82 | 201.0406 | 0.3955556 | 4.2001 | 4.807 | 0.552 | 2.242 | 4.806672 | -4.806983 | 0.552 | 0.549 | 2.242 | 1.853 | 0.9945652 | 0.8264942 | 4.095 | 2.874804 | 2.87499
82 | 83 | 201.4356 | 0.3938889 | 4.2001 | 4.807 | 0.548 | 2.227 | 4.80684 | -4.806958 | 0.548 | 0.544 | 2.227 | 1.837 | 0.9927007 | 0.8248765 | 4.064 | 2.874904 | 2.874975
83 | 84 | 201.8269 | 0.3891667 | 4.2001 | 4.807 | 0.536 | 2.179 | 4.8069875 | -4.807025 | 0.536 | 0.533 | 2.179 | 1.799 | 0.994403 | 0.8256081 | 3.978 | 2.874993 | 2.875015
84 | 85 | 202.2147 | 0.3869444 | 4.2001 | 4.807 | 0.531 | 2.157 | 4.806995 | -4.807069 | 0.531 | 0.528 | 2.157 | 1.78 | 0.9943503 | 0.8252202 | 3.937 | 2.874997 | 2.875042
85 | 86 | 202.6019 | 0.3872222 | 4.2001 | 4.807 | 0.532 | 2.162 | 4.807056 | -4.80699 | 0.532 | 0.528 | 2.162 | 1.782 | 0.9924812 | 0.8242368 | 3.944 | 2.875033 | 2.874994
86 | 87 | 202.9875 | 0.3838889 | 4.2001 | 4.807 | 0.524 | 2.129 | 4.806885 | -4.806825 | 0.524 | 0.52 | 2.129 | 1.754 | 0.9923664 | 0.823861 | 3.883 | 2.874931 | 2.874895
87 | 88 | 203.3706 | 0.3822222 | 4.2001 | 4.807 | 0.519 | 2.111 | 4.80657 | -4.806815 | 0.519 | 0.516 | 2.111 | 1.741 | 0.9942197 | 0.8247276 | 3.852 | 2.874743 | 2.874889
88 | 89 | 203.7517 | 0.38 | 4.2001 | 4.807 | 0.514 | 2.091 | 4.806393 | -4.80677 | 0.514 | 0.51 | 2.091 | 1.72 | 0.9922179 | 0.8225729 | 3.811 | 2.874637 | 2.874863
89 | 90 | 204.1303 | 0.3769444 | 4.2001 | 4.807 | 0.507 | 2.063 | 4.806415 | -4.806763 | 0.507 | 0.504 | 2.063 | 1.697 | 0.9940828 | 0.8225885 | 3.76 | 2.87465 | 2.874859
90 | 91 | 204.5064 | 0.3755556 | 4.2001 | 4.807 | 0.503 | 2.046 | 4.80688 | -4.806772 | 0.503 | 0.501 | 2.046 | 1.687 | 0.9960239 | 0.8245357 | 3.733 | 2.874928 | 2.874863
91 | 92 | 204.88 | 0.3716667 | 4.2001 | 4.807 | 0.494 | 2.009 | 4.806864 | -4.806984 | 0.494 | 0.491 | 2.009 | 1.654 | 0.9939271 | 0.8232952 | 3.663 | 2.874919 | 2.87499
92 | 93 | 205.2525 | 0.3730556 | 4.2001 | 4.808 | 0.497 | 2.022 | 4.806413 | -4.806981 | 0.497 | 0.494 | 2.022 | 1.665 | 0.9939638 | 0.8234421 | 3.687 | 2.874649 | 2.874988
93 | 94 | 205.6242 | 0.3708333 | 4.2001 | 4.807 | 0.491 | 1.999 | 4.806989 | -4.806657 | 0.491 | 0.487 | 1.999 | 1.641 | 0.9918534 | 0.8209105 | 3.64 | 2.874993 | 2.874795
94 | 95 | 205.9933 | 0.3669444 | 4.2001 | 4.807 | 0.483 | 1.966 | 4.806768 | -4.806658 | 0.483 | 0.479 | 1.966 | 1.613 | 0.9917184 | 0.8204476 | 3.579 | 2.874861 | 2.874796
95 | 96 | 206.3597 | 0.3658333 | 4.2001 | 4.807 | 0.48 | 1.953 | 4.8064 | -4.807 | 0.48 | 0.477 | 1.953 | 1.604 | 0.99375 | 0.8213006 | 3.557 | 2.874641 | 2.875
96 | 97 | 206.7242 | 0.3630556 | 4.2001 | 4.808 | 0.473 | 1.926 | 4.80683 | -4.806801 | 0.473 | 0.47 | 1.926 | 1.582 | 0.9936575 | 0.8213915 | 3.508 | 2.874898 | 2.874881
97 | 98 | 207.0861 | 0.3608333 | 4.2001 | 4.807 | 0.468 | 1.904 | 4.806503 | -4.807009 | 0.468 | 0.465 | 1.904 | 1.563 | 0.9935897 | 0.8209034 | 3.467 | 2.874703 | 2.875005
98 | 99 | 207.4456 | 0.3583333 | 4.2001 | 4.807 | 0.461 | 1.878 | 4.806441 | -4.806994 | 0.461 | 0.459 | 1.878 | 1.544 | 0.9956616 | 0.8221512 | 3.422 | 2.874666 | 2.874996
99 | 100 | 207.8028 | 0.3558333 | 4.2001 | 4.807 | 0.456 | 1.855 | 4.806614 | -4.80689 | 0.456 | 0.453 | 1.855 | 1.523 | 0.9934211 | 0.8210243 | 3.378 | 2.874769 | 2.874934